## Dataset polimero SWaq
uc1 | uc2 | uc3 | Swaq
0.66 | 0.34 | 0 | 2.113
0.35 | 0.65 | 0 | 4.255
0 | 1 | 0 | 4.81
0.66 | 0.15 | 0.19 | 0.935
0.33 | 0.46 | 0.21 | 2.718
0 | 0.78 | 0.22 | 5.435
0.6 | 0 | 0.4 | 0.59
0.28 | 0.32 | 0.4 | 1.17
0 | 0.6 | 0.4 | 4.216
Prove di convalida
0.08 | 0.92 | 0 | 3.72
0.08 | 0.92 | 0 | 4.95
0.08 | 0.92 | 0 | 4.93
0.08 | 0.92 | 0 | 4.32

## Costruzione esperimento
Studio di sintesi di materiale polimerico poroso a partire da una miscela ternaria di reagenti.
Risposta: SWaq, swelling del polimero in acqua
x1: acrilato di butile e metacrilato di glicidile, BA+GMA (monomeri)
x2: triacrilato di trimetilpropano, TMPT (reticolante-crosslinker)
x3: N,N,N',N'-tetrametilendiammina, TEMED (tensioattivo)
Vincoli di composizione espressi come proporzioni in concentrazione molare (frazione molare, ni/ntot)
0.7 ≤ BA+GMA ≤ 0.8
0.05 ≤ TMPT ≤ 0.2
0.09 ≤ TEMED ≤ 0.15
Corrispondenti agli pseudocomponenti (upper-bound pseucomponent, uci) che variano nel dominio seguente:
0 ≤ uc1 (x1) ≤ 0.667
0 ≤ uc2 (x2) ≤ 1
0 ≤ uc3 (x3) ≤ 0.4
Marrubini G., Melzi C., Trattamento dei dati e progettazione degli esperimenti per le scienze chimiche e farmaceutiche, Mc-Graw-Hill, Milano 2024, Cap. 16.4, pp. 269-275, esempio rielaborato a partire da
Tripodo G., Marrubini G., et al., Acrylate-based poly-high internal phase emulsions for effective enzyme immobilization and activity retention: from computationally-assisted synthesis to pharmaceutical applications. Polymer Chemistry (2018) 9:87-97.